## Calculated
Name | Porosity | tau_x | tau_y | tau_z | Avg. Time (min)
SL43_C5_1c5bar_section001.tor | 0.611688 | 1.32812 | 1.30468 | 2.85356 | 35.972
SL43_C5_1c5bar_section002.tor | 0.621755 | 1.33975 | 1.34416 | 2.60338 | 42.1241
SL43_C5_1c5bar_section003.tor | 0.626685 | 1.30702 | 1.29253 | 2.61035 | 42.0539
SL43_C5_1c5bar_section004.tor | 0.62001 | 1.29542 | 1.28525 | 2.71443 | 39.0942
SL43_C5_1c5bar_section005.tor | 0.626157 | 1.34393 | 1.30204 | 2.77162 | 41.1162
SL43_C5_1c5bar_section006.tor | 0.613686 | 1.28243 | 1.27538 | 2.86931 | 38.4591
SL43_C5_1c5bar_section007.tor | 0.630175 | 1.30243 | 1.3137 | 2.51715 | 39.7701
SL43_C5_1c5bar_section008.tor | 0.623156 | 1.31784 | 1.34878 | 2.66955 | 41.2888
SL43_C5_1c5bar_section009.tor | 0.619851 | 1.30014 | 1.31864 | 2.71588 | 40.4521
SL44_C4_1c5bar_section001.tor | 0.498137 | 1.52626 | 1.51187 | 3.65926 | 52.5612
SL44_C4_1c5bar_section002.tor | 0.492718 | 1.50019 | 1.54826 | 3.90323 | 51.9091
SL44_C4_1c5bar_section003.tor | 0.491687 | 1.53574 | 1.48606 | 3.75396 | 51.962
SL44_C4_1c5bar_section004.tor | 0.493041 | 1.51925 | 1.53915 | 3.55834 | 51.277
SL44_C4_1c5bar_section005.tor | 0.492095 | 1.59106 | 1.55217 | 3.44925 | 51.2973
SL44_C4_1c5bar_section006.tor | 0.491995 | 1.49257 | 1.50486 | 3.91553 | 52.0895
SL44_C4_1c5bar_section007.tor | 0.488808 | 1.53077 | 1.50388 | 3.63622 | 56.9346
SL44_C4_1c5bar_section008.tor | 0.49453 | 1.58293 | 1.59109 | 3.61544 | 47.6031
SL44_C4_1c5bar_section009.tor | 0.492062 | 1.51185 | 1.56385 | 3.77115 | 50.6152
SL44_C4_3bar_section001.tor | 0.438018 | 1.59011 | 1.55502 | 5.03052 | 22.3686
SL44_C4_3bar_section002.tor | 0.464953 | 1.55521 | 1.50318 | 4.47771 | 24.8446
SL44_C4_3bar_section003.tor | 0.451007 | 1.60807 | 1.55797 | 4.6132 | 24.1018
SL44_C4_3bar_section004.tor | 0.456729 | 1.56203 | 1.54852 | 4.26357 | 23.6291
SL44_C4_3bar_section005.tor | 0.449191 | 1.52935 | 1.5534 | 4.23503 | 22.07
SL44_C4_3bar_section006.tor | 0.46703 | 1.47898 | 1.50839 | 4.2856 | 22.1045
SL44_C4_3bar_section007.tor | 0.425132 | 1.62152 | 1.63388 | 4.83352 | 22.6982
SL44_C4_3bar_section008.tor | 0.478123 | 1.49287 | 1.5396 | 3.75723 | 23.4044
SL44_C4_3bar_section009.tor | 0.452368 | 1.55108 | 1.58177 | 4.16843 | 23.3854
SL44_C4_4bar_section001.tor | 0.424049 | 1.62333 | 1.62121 | 5.55758 | 22.6587
SL44_C4_4bar_section002.tor | 0.395062 | 1.54777 | 1.75109 | 6.01206 | 21.474
SL44_C4_4bar_section003.tor | 0.415007 | 1.60545 | 1.64026 | 5.39616 | 21.3702
SL44_C4_4bar_section004.tor | 0.396953 | 1.61793 | 1.71452 | 5.68872 | 19.5674
SL44_C4_4bar_section005.tor | 0.418614 | 1.63553 | 1.65703 | 5.92848 | 20.8425
SL44_C4_4bar_section006.tor | 0.440619 | 1.4903 | 1.59627 | 5.23618 | 21.4568
SL44_C4_4bar_section007.tor | 0.374306 | 1.64565 | 1.75274 | 6.39854 | 20.9789
SL44_C4_4bar_section008.tor | 0.381315 | 1.62881 | 1.72886 | 6.25385 | 22.3203
SL44_C4_4bar_section009.tor | 0.411786 | 1.55419 | 1.72544 | 5.76822 | 23.0327

## FromPaper
Porosity_x | tau_x | Porosity_y | tau_y | Porosity_z | tau_z
0.6563003 | 1.2852846 | 0.65630937 | 1.3078411 | 0.4029392 | 6.1070075
0.62017417 | 1.4452202 | 0.62011975 | 1.3098818 | 0.44904914 | 4.572852
0.5230335 | 1.4506981 | 0.5249473 | 1.4731472 | 0.49250028 | 3.7486696
0.5135552 | 1.5640172 | 0.5135552 | 1.5640172 | 0.5151767 | 3.3421764
0.4907077 | 1.5878625 | 0.48877576 | 1.5203007 | 0.52564067 | 3.420658
0.44498536 | 1.567884 | 0.44499445 | 1.5904404 | 0.5236879 | 3.2179108
0.39933562 | 1.7283566 | 0.39929026 | 1.6155746 | 0.6213485 | 2.752262
|  |  |  | 0.65736705 | 2.5368207